## HD
PROVISIONAL TECHNICAL DATA SHEET
MEXBLEND PCS 45 H BK
Description | ABS/PC blend, heat stabilized.
Color | Black |  | Additional formulations
Norm | - |  | Fluidity form 1 to 50 gr/10' |  | EL - High impact
Sector: | Automotive, forniture, white |  | UV - Light stabilized |  | IB - Hybrid Mineral+GF
Processing | Injection |  | UL94 - Flame retardant |  | H - Heat stabilized
Applications: ABS/PC is widely used in the automotive, electronics, aerospace and additive manufacturing sectors, standing out for its combination of high impact resistance, rigidity, thermal resistance and ease of processing.
Mechanical Properties |  |  | Values | Unit | ISO
Density |  |  | 1.09 | g/cm³ | 1183
Filler Content |  |  | - | % | 3451
Melt Flow Index 260°C/5 kg |  |  | 20 | g/10min | 1133
Shrinkage |  |  | 0.5 - 0.7 | % | 294
Mechanical Properties |  |  | Values | Unit | ISO
Tensile strength at yield |  |  | 45 | MPa | 527-1
Flexural Modulus |  |  | 2100 | MPa | 178
IZOD Impact strength, notched |  | (23°C) | - | lb-ft/in2 | -
IZOD Impact strength, notched |  | (23°C) | 45 | KJ/m2 | 180 1eA
Thermal Properties |  |  | Values | Unit | ISO
Vicat B/50 |  |  | 110 | °C | 306
Flammability |  |  | Values
Flame rating at 3.2 mm |  |  | HB | - | UL94
Processing Conditions |  |  | Values
Drying | 3h/90°C | Suggeste max moisture |  | 0.15 | %
Hopper | 240°C | Min temperture |  | 240 | °C
1st Zone | 250°C | Max temperture |  | 275 | °C
2nd Zone | 250°C | Injection rate |  | Medium/High
3rd Zone | 260°C | Injection pressure |  | 40 ÷ 80 | MPa
Nozzle | 265°C | Injection time |  | 3 ÷ 15 | Sec.
Moulds | 50 - 70°C | Cooling time |  | 20 ÷ 60 | Sec.
Melt Temperature: A critical parameter, generally between 200-300°C for PP, with the recommendation to avoid exceeding 220°C for flame-retardant (FR) grades to prevent degradation.
Mold Temperature: Higher mold temperatures can improve part brilliance and appearance. A typical mold temperature for PP GF is around 20 ÷ 50°C.
Injection Speed: Use high injection speeds to ensure good surface finish and prevent weld lines.
Injection Pressure: Pressure should be high enough to fill the part effectively but not excessive, which can cause flashing or burning.
Mold Venting: Essential for preventing burn marks by allowing trapped gases to escape.
Fiber Length Control: The shear forces within the injection molding barrel can significantly reduce fiber length. Processing conditions need to be managed to control this.
After annealing treatment, PP products can eliminate residual internal stresses and improve impact resistance.
To reduce internal stress and deformation, high-speed injection should be chosen, but some PP grades and molds are not applicable.
The information and data contained herein is believed to be accurate and are given in good faith. However, accuracy is not guaranteed and no warranty nor representation in such regard or in connection with any of the products referred to herein is given and Mexpolimeros declaims all liability accordingly, whether in contract tort or otherwise.
info@mexpolimeros.com - M. +52.237.58.904